## Sheet1
| Lot | Wafer | Mask | TestSite | Name | Date | Scrip ID | Script Version | Script Owner | Operator | Row | Column | ErrorFlag | Error description | Analysis Wavelengh | Rsq of Ref.spectrum(6th) | Max transmission of Ref spec(dB) | Rsq of IV | I at -1V[A] | I at 1V[A] | HyperLink
0 | P184640 | D07 | GORILLA5 | DCM_LMZC | MZMCTE_LULAB_450_500 | 20190715_191538 | process LMZ | 0.1 | B1 | B1 team member | -1 | -1 | 0 | No Error | 1550 | 0.9984335 | -7.706903 | 1 | 2.603237e-08 | 0.006701705 | ['NaN']
1 | P184640 | D07 | GORILLA5 | DCM_LMZC | MZMCTE_LULAB_450_500 | 20190715_192145 | process LMZ | 0.1 | B1 | B1 team member | -1 | -3 | 0 | No Error | 1550 | 0.9972272 | -8.910147 | 1 | 4.890819e-08 | 0.006328398 | ['NaN']
2 | P184640 | D07 | GORILLA5 | DCM_LMZC | MZMCTE_LULAB_450_500 | 20190715_202217 | process LMZ | 0.1 | B1 | B1 team member | -1 | 3 | 0 | No Error | 1550 | 0.9971718 | -9.376518 | 1 | 4.591942e-08 | 0.006375596 | ['NaN']
3 | P184640 | D07 | GORILLA5 | DCM_LMZC | MZMCTE_LULAB_450_500 | 20190715_195142 | process LMZ | 0.1 | B1 | B1 team member | -3 | -3 | 0 | No Error | 1550 | 0.9961625 | -8.187534 | 1 | 5.465495e-08 | 0.006316235 | ['NaN']
4 | P184640 | D07 | GORILLA5 | DCM_LMZC | MZMCTE_LULAB_450_500 | 20190715_193943 | process LMZ | 0.1 | B1 | B1 team member | -3 | 0 | 0 | No Error | 1550 | 0.9981042 | -8.772166 | 1 | 4.814727e-08 | 0.006532866 | ['NaN']
5 | P184640 | D07 | GORILLA5 | DCM_LMZC | MZMCTE_LULAB_450_500 | 20190715_202835 | process LMZ | 0.1 | B1 | B1 team member | -3 | 2 | 0 | No Error | 1550 | 0.9988762 | -9.400176 | 1 | 6.663287e-08 | 0.006519705 | ['NaN']
6 | P184640 | D07 | GORILLA5 | DCM_LMZC | MZMCTE_LULAB_450_500 | 20190715_194543 | process LMZ | 0.1 | B1 | B1 team member | -4 | -1 | 1 | Rsq_Ref Error | 1550 | 0.9951007 | -9.46647 | 1 | 7.783068e-08 | 0.006401758 | ['NaN']
7 | P184640 | D07 | GORILLA5 | DCM_LMZC | MZMCTE_LULAB_450_500 | 20190715_195751 | process LMZ | 0.1 | B1 | B1 team member | 0 | -4 | 0 | No Error | 1550 | 0.9971876 | -9.578433 | 1 | 6.760271e-08 | 0.006039913 | ['NaN']
8 | P184640 | D07 | GORILLA5 | DCM_LMZC | MZMCTE_LULAB_450_500 | 20190715_190927 | process LMZ | 0.1 | B1 | B1 team member | 0 | 0 | 0 | No Error | 1550 | 0.9985871 | -7.655776 | 1 | 8.955287e-09 | 0.006707282 | ['NaN']
9 | P184640 | D07 | GORILLA5 | DCM_LMZC | MZMCTE_LULAB_450_500 | 20190715_193343 | process LMZ | 0.1 | B1 | B1 team member | 0 | 2 | 0 | No Error | 1550 | 0.9973771 | -7.897573 | 1 | 4.150557e-08 | 0.006591849 | ['NaN']
10 | P184640 | D07 | GORILLA5 | DCM_LMZC | MZMCTE_LULAB_450_500 | 20190715_192743 | process LMZ | 0.1 | B1 | B1 team member | 2 | -1 | 0 | No Error | 1550 | 0.9983007 | -8.010893 | 1 | 4.594612e-08 | 0.006384568 | ['NaN']
11 | P184640 | D07 | GORILLA5 | DCM_LMZC | MZMCTE_LULAB_450_500 | 20190715_200355 | process LMZ | 0.1 | B1 | B1 team member | 2 | -3 | 0 | No Error | 1550 | 0.9982132 | -9.296347 | 1 | 6.184592e-08 | 0.006069297 | ['NaN']
12 | P184640 | D07 | GORILLA5 | DCM_LMZC | MZMCTE_LULAB_450_500 | 20190715_201553 | process LMZ | 0.1 | B1 | B1 team member | 2 | 2 | 0 | No Error | 1550 | 0.9967786 | -8.18482 | 1 | 4.804727e-08 | 0.006130083 | ['NaN']
13 | P184640 | D07 | GORILLA5 | DCM_LMZC | MZMCTE_LULAB_450_500 | 20190715_200955 | process LMZ | 0.1 | B1 | B1 team member | 3 | 0 | 0 | No Error | 1550 | 0.9989506 | -8.617245 | 1 | 4.971618e-08 | 0.005950628 | ['NaN']
14 | P184640 | D08 | GORILLA5 | DCM_LMZO | MZMOTE_LULAB_380_500 | 20190526_092258 | process LMZ | 0.1 | B1 | B1 team member | -1 | -1 | 0 | No Error | 1310 | 0.9989025 | -5.274671 | 1 | 5.312546e-08 | 0.006792969 | ['NaN']
15 | P184640 | D08 | GORILLA5 | DCM_LMZO | MZMOTE_LULAB_380_500 | 20190526_095449 | process LMZ | 0.1 | B1 | B1 team member | -1 | -3 | 0 | No Error | 1310 | 0.9994525 | -5.343725 | 1 | 6.287032e-08 | 0.006482825 | ['NaN']
16 | P184640 | D08 | GORILLA5 | DCM_LMZO | MZMOTE_LULAB_380_500 | 20190526_151412 | process LMZ | 0.1 | B1 | B1 team member | -1 | 3 | 0 | No Error | 1310 | 0.9993823 | -6.145712 | 1 | 5.356805e-08 | 0.006656053 | ['NaN']
17 | P184640 | D08 | GORILLA5 | DCM_LMZO | MZMOTE_LULAB_380_500 | 20190526_123434 | process LMZ | 0.1 | B1 | B1 team member | -3 | -3 | 0 | No Error | 1310 | 0.9991628 | -5.836417 | 1 | 6.76181e-08 | 0.006389174 | ['NaN']
18 | P184640 | D08 | GORILLA5 | DCM_LMZO | MZMOTE_LULAB_380_500 | 20190526_113043 | process LMZ | 0.1 | B1 | B1 team member | -3 | 0 | 0 | No Error | 1310 | 0.9995086 | -5.431688 | 1 | 3.847792e-08 | 0.006725123 | ['NaN']
19 | P184640 | D08 | GORILLA5 | DCM_LMZO | MZMOTE_LULAB_380_500 | 20190526_154606 | process LMZ | 0.1 | B1 | B1 team member | -3 | 2 | 0 | No Error | 1310 | 0.9994535 | -6.433998 | 1 | 5.937685e-08 | 0.006824251 | ['NaN']
20 | P184640 | D08 | GORILLA5 | DCM_LMZO | MZMOTE_LULAB_380_500 | 20190526_120237 | process LMZ | 0.1 | B1 | B1 team member | -4 | -1 | 0 | No Error | 1310 | 0.9990567 | -6.070331 | 1 | 7.64046e-08 | 0.006439532 | ['NaN']
21 | P184640 | D08 | GORILLA5 | DCM_LMZO | MZMOTE_LULAB_380_500 | 20190526_130626 | process LMZ | 0.1 | B1 | B1 team member | 0 | -4 | 0 | No Error | 1310 | 0.9994108 | -6.224576 | 1 | 7.636219e-08 | 0.006464111 | ['NaN']
22 | P184640 | D08 | GORILLA5 | DCM_LMZO | MZMOTE_LULAB_380_500 | 20190526_085101 | process LMZ | 0.1 | B1 | B1 team member | 0 | 0 | 0 | No Error | 1310 | 0.9986124 | -5.705438 | 1 | 7.203803e-08 | 0.006919174 | ['NaN']
23 | P184640 | D08 | GORILLA5 | DCM_LMZO | MZMOTE_LULAB_380_500 | 20190526_105849 | process LMZ | 0.1 | B1 | B1 team member | 0 | 2 | 0 | No Error | 1310 | 0.9992476 | -5.233898 | 1 | 3.444476e-08 | 0.006729574 | ['NaN']
24 | P184640 | D08 | GORILLA5 | DCM_LMZO | MZMOTE_LULAB_380_500 | 20190526_102652 | process LMZ | 0.1 | B1 | B1 team member | 2 | -1 | 0 | No Error | 1310 | 0.9973924 | -5.642453 | 1 | 3.536833e-08 | 0.00634805 | ['NaN']
25 | P184640 | D08 | GORILLA5 | DCM_LMZO | MZMOTE_LULAB_380_500 | 20190526_133820 | process LMZ | 0.1 | B1 | B1 team member | 2 | -3 | 0 | No Error | 1310 | 0.9992849 | -6.260359 | 1 | 6.346043e-08 | 0.006409498 | ['NaN']
26 | P184640 | D08 | GORILLA5 | DCM_LMZO | MZMOTE_LULAB_380_500 | 20190526_144214 | process LMZ | 0.1 | B1 | B1 team member | 2 | 2 | 0 | No Error | 1310 | 0.9992171 | -5.628704 | 1 | 3.94475e-08 | 0.006442896 | ['NaN']
27 | P184640 | D08 | GORILLA5 | DCM_LMZO | MZMOTE_LULAB_380_500 | 20190526_141016 | process LMZ | 0.1 | B1 | B1 team member | 3 | 0 | 0 | No Error | 1310 | 0.9989658 | -5.87323 | 1 | 5.300257e-08 | 0.006356055 | ['NaN']
28 | P184640 | D08 | GORILLA5 | DCM_LMZC | MZMCTE_LULAB_450_500 | 20190712_120004 | process LMZ | 0.1 | B1 | B1 team member | -1 | -1 | 0 | No Error | 1550 | 0.9965341 | -8.444914 | 1 | 1.080882e-12 | 0.005356431 | ['NaN']
29 | P184640 | D08 | GORILLA5 | DCM_LMZC | MZMCTE_LULAB_450_500 | 20190712_120136 | process LMZ | 0.1 | B1 | B1 team member | -1 | -3 | 0 | No Error | 1550 | 0.9967703 | -9.213681 | 1 | 4.894235e-10 | 0.004992432 | ['NaN']
30 | P184640 | D08 | GORILLA5 | DCM_LMZC | MZMCTE_LULAB_450_500 | 20190712_121858 | process LMZ | 0.1 | B1 | B1 team member | -1 | 3 | 0 | No Error | 1550 | 0.9965831 | -9.861535 | 1 | 2.689357e-10 | 0.005288172 | ['NaN']
31 | P184640 | D08 | GORILLA5 | DCM_LMZC | MZMCTE_LULAB_450_500 | 20190712_121019 | process LMZ | 0.1 | B1 | B1 team member | -3 | -3 | 1 | Rsq_Ref Error | 1550 | 0.9952368 | -8.685631 | 1 | 5.6015e-10 | 0.004806489 | ['NaN']
32 | P184640 | D08 | GORILLA5 | DCM_LMZC | MZMCTE_LULAB_450_500 | 20190712_120648 | process LMZ | 0.1 | B1 | B1 team member | -3 | 0 | 0 | No Error | 1550 | 0.9967454 | -9.050266 | 1 | 2.785752e-10 | 0.005238293 | ['NaN']
33 | P184640 | D08 | GORILLA5 | DCM_LMZC | MZMCTE_LULAB_450_500 | 20190712_122031 | process LMZ | 0.1 | B1 | B1 team member | -3 | 2 | 1 | Rsq_Ref Error | 1550 | 0.9959697 | -9.947949 | 1 | 1.991348e-09 | 0.00534096 | ['NaN']
34 | P184640 | D08 | GORILLA5 | DCM_LMZC | MZMCTE_LULAB_450_500 | 20190712_120819 | process LMZ | 0.1 | B1 | B1 team member | -4 | -1 | 1 | Rsq_Ref Error | 1550 | 0.9949078 | -8.988276 | 1 | 2.718284e-09 | 0.005056953 | ['NaN']
35 | P184640 | D08 | GORILLA5 | DCM_LMZC | MZMCTE_LULAB_450_500 | 20190712_121202 | process LMZ | 0.1 | B1 | B1 team member | 0 | -4 | 1 | Rsq_Ref Error | 1550 | 0.9955333 | -10.17745 | 1 | 2.07831e-09 | 0.004971176 | ['NaN']
36 | P184640 | D08 | GORILLA5 | DCM_LMZC | MZMCTE_LULAB_450_500 | 20190712_115833 | process LMZ | 0.1 | B1 | B1 team member | 0 | 0 | 0 | No Error | 1550 | 0.9975699 | -9.183583 | 1 | 5.754345e-12 | 0.005455126 | ['NaN']
37 | P184640 | D08 | GORILLA5 | DCM_LMZC | MZMCTE_LULAB_450_500 | 20190712_120501 | process LMZ | 0.1 | B1 | B1 team member | 0 | 2 | 1 | Rsq_Ref Error | 1550 | 0.9959496 | -8.27876 | 1 | 7.961963e-11 | 0.005282801 | ['NaN']
38 | P184640 | D08 | GORILLA5 | DCM_LMZC | MZMCTE_LULAB_450_500 | 20190712_120318 | process LMZ | 0.1 | B1 | B1 team member | 2 | -1 | 0 | No Error | 1550 | 0.9971852 | -9.075251 | 1 | 4.573714e-11 | 0.00488411 | ['NaN']
39 | P184640 | D08 | GORILLA5 | DCM_LMZC | MZMCTE_LULAB_450_500 | 20190712_121352 | process LMZ | 0.1 | B1 | B1 team member | 2 | -3 | 0 | No Error | 1550 | 0.9972311 | -10.45964 | 1 | 1.951419e-09 | 0.00500029 | ['NaN']
40 | P184640 | D08 | GORILLA5 | DCM_LMZC | MZMCTE_LULAB_450_500 | 20190712_121716 | process LMZ | 0.1 | B1 | B1 team member | 2 | 2 | 0 | No Error | 1550 | 0.9972863 | -9.465441 | 1 | 3.995418e-10 | 0.005182757 | ['NaN']
41 | P184640 | D08 | GORILLA5 | DCM_LMZC | MZMCTE_LULAB_450_500 | 20190712_121533 | process LMZ | 0.1 | B1 | B1 team member | 3 | 0 | 0 | No Error | 1550 | 0.9970643 | -9.657217 | 1 | 8.534919e-10 | 0.005047702 | ['NaN']
42 | P184640 | D23 | GORILLA5 | DCM_LMZO | MZMOTE_LULAB_380_500 | 20190531_081842 | process LMZ | 0.1 | B1 | B1 team member | -1 | -1 | 2 | IV-fitting | 1310 | 0.9980814 | -5.5259 | 1 | 1.208074e-10 | 1.34298e-10 | ['NaN']
43 | P184640 | D23 | GORILLA5 | DCM_LMZO | MZMOTE_LULAB_380_500 | 20190531_085236 | process LMZ | 0.1 | B1 | B1 team member | -1 | -3 | 2 | IV-fitting | 1310 | 0.9991887 | -5.481581 | 1 | 1.187963e-10 | 1.255417e-10 | ['NaN']
44 | P184640 | D23 | GORILLA5 | DCM_LMZO | MZMOTE_LULAB_380_500 | 20190531_143054 | process LMZ | 0.1 | B1 | B1 team member | -1 | 3 | 2 | IV-fitting | 1310 | 0.9989002 | -6.062085 | 1 | 1.212264e-10 | 1.348007e-10 | ['NaN']
45 | P184640 | D23 | GORILLA5 | DCM_LMZO | MZMOTE_LULAB_380_500 | 20190531_114141 | process LMZ | 0.1 | B1 | B1 team member | -3 | -3 | 2 | IV-fitting | 1310 | 0.9988192 | -6.239155 | 1 | 1.176231e-10 | 1.280554e-10 | ['NaN']
46 | P184640 | D23 | GORILLA5 | DCM_LMZO | MZMOTE_LULAB_380_500 | 20190531_103403 | process LMZ | 0.1 | B1 | B1 team member | -3 | 0 | 2 | IV-fitting | 1310 | 0.9993618 | -5.252536 | 1 | 1.207655e-10 | 1.306949e-10 | ['NaN']
47 | P184640 | D23 | GORILLA5 | DCM_LMZO | MZMOTE_LULAB_380_500 | 20190531_150441 | process LMZ | 0.1 | B1 | B1 team member | -3 | 2 | 2 | IV-fitting | 1310 | 0.999218 | -6.307422 | 1 | 1.206398e-10 | 1.288096e-10 | ['NaN']
48 | P184640 | D23 | GORILLA5 | DCM_LMZO | MZMOTE_LULAB_380_500 | 20190531_110751 | process LMZ | 0.1 | B1 | B1 team member | -4 | -1 | 2 | IV-fitting | 1310 | 0.9986285 | -6.560473 | 1 | 1.177069e-10 | 1.276365e-10 | ['NaN']
49 | P184640 | D23 | GORILLA5 | DCM_LMZO | MZMOTE_LULAB_380_500 | 20190531_121531 | process LMZ | 0.1 | B1 | B1 team member | 0 | -4 | 2 | IV-fitting | 1310 | 0.9991418 | -6.075682 | 1 | 1.202628e-10 | 1.28223e-10 | ['NaN']
50 | P184640 | D23 | GORILLA5 | DCM_LMZO | MZMOTE_LULAB_380_500 | 20190531_074448 | process LMZ | 0.1 | B1 | B1 team member | 0 | 0 | 2 | IV-fitting | 1310 | 0.9977365 | -5.880475 | 1 | 1.195505e-10 | 1.27008e-10 | ['NaN']
51 | P184640 | D23 | GORILLA5 | DCM_LMZO | MZMOTE_LULAB_380_500 | 20190531_100015 | process LMZ | 0.1 | B1 | B1 team member | 0 | 2 | 2 | IV-fitting | 1310 | 0.9987558 | -5.243661 | 1 | 1.202209e-10 | 1.329992e-10 | ['NaN']
52 | P184640 | D23 | GORILLA5 | DCM_LMZO | MZMOTE_LULAB_380_500 | 20190531_092627 | process LMZ | 0.1 | B1 | B1 team member | 2 | -1 | 2 | IV-fitting | 1310 | 0.9981064 | -5.509227 | 1 | 1.171204e-10 | 1.316585e-10 | ['NaN']
53 | P184640 | D23 | GORILLA5 | DCM_LMZO | MZMOTE_LULAB_380_500 | 20190531_124924 | process LMZ | 0.1 | B1 | B1 team member | 2 | -3 | 2 | IV-fitting | 1310 | 0.998218 | -6.574255 | 1 | 1.208074e-10 | 1.336695e-10 | ['NaN']
54 | P184640 | D23 | GORILLA5 | DCM_LMZO | MZMOTE_LULAB_380_500 | 20190531_135701 | process LMZ | 0.1 | B1 | B1 team member | 2 | 2 | 2 | IV-fitting | 1310 | 0.9985474 | -5.624571 | 1 | 1.203885e-10 | 1.311139e-10 | ['NaN']
55 | P184640 | D23 | GORILLA5 | DCM_LMZO | MZMOTE_LULAB_380_500 | 20190531_132314 | process LMZ | 0.1 | B1 | B1 team member | 3 | 0 | 2 | IV-fitting | 1310 | 0.9982737 | -6.167811 | 1 | 1.167433e-10 | 1.296475e-10 | ['NaN']
56 | P184640 | D23 | GORILLA5 | DCM_LMZO | MZMOTE_LULAB_380_500 | 20190603_205838 | process LMZ | 0.1 | B1 | B1 team member | -1 | -1 | 0 | No Error | 1310 | 0.9986255 | -5.447032 | 1 | 2.139364e-07 | 0.004848104 | ['NaN']
57 | P184640 | D23 | GORILLA5 | DCM_LMZO | MZMOTE_LULAB_380_500 | 20190603_210705 | process LMZ | 0.1 | B1 | B1 team member | -1 | -3 | 0 | No Error | 1310 | 0.9991123 | -5.554928 | 1 | 2.206549e-07 | 0.004275683 | ['NaN']
58 | P184640 | D23 | GORILLA5 | DCM_LMZO | MZMOTE_LULAB_380_500 | 20190603_223141 | process LMZ | 0.1 | B1 | B1 team member | -1 | 3 | 0 | No Error | 1310 | 0.9990582 | -6.114597 | 1 | 1.337233e-07 | 0.004415526 | ['NaN']
59 | P184640 | D23 | GORILLA5 | DCM_LMZO | MZMOTE_LULAB_380_500 | 20190603_214920 | process LMZ | 0.1 | B1 | B1 team member | -3 | -3 | 0 | No Error | 1310 | 0.9987249 | -6.387869 | 1 | 1.893912e-07 | 0.00458204 | ['NaN']
60 | P184640 | D23 | GORILLA5 | DCM_LMZO | MZMOTE_LULAB_380_500 | 20190603_213227 | process LMZ | 0.1 | B1 | B1 team member | -3 | 0 | 0 | No Error | 1310 | 0.999406 | -5.391938 | 1 | 1.735403e-07 | 0.004446676 | ['NaN']
61 | P184640 | D23 | GORILLA5 | DCM_LMZO | MZMOTE_LULAB_380_500 | 20190603_224008 | process LMZ | 0.1 | B1 | B1 team member | -3 | 2 | 0 | No Error | 1310 | 0.9992141 | -6.205504 | 1 | 1.435766e-07 | 0.003458655 | ['NaN']
62 | P184640 | D23 | GORILLA5 | DCM_LMZO | MZMOTE_LULAB_380_500 | 20190603_214054 | process LMZ | 0.1 | B1 | B1 team member | -4 | -1 | 0 | No Error | 1310 | 0.9985991 | -6.746886 | 1 | 1.996838e-07 | 0.004697751 | ['NaN']
63 | P184640 | D23 | GORILLA5 | DCM_LMZO | MZMOTE_LULAB_380_500 | 20190603_215749 | process LMZ | 0.1 | B1 | B1 team member | 0 | -4 | 0 | No Error | 1310 | 0.9990386 | -6.246077 | 1 | 1.758982e-07 | 0.00446655 | ['NaN']
64 | P184640 | D23 | GORILLA5 | DCM_LMZO | MZMOTE_LULAB_380_500 | 20190603_205010 | process LMZ | 0.1 | B1 | B1 team member | 0 | 0 | 0 | No Error | 1310 | 0.9975906 | -5.82212 | 1 | 2.389178e-07 | 0.00438493 | ['NaN']
65 | P184640 | D23 | GORILLA5 | DCM_LMZO | MZMOTE_LULAB_380_500 | 20190603_212401 | process LMZ | 0.1 | B1 | B1 team member | 0 | 2 | 0 | No Error | 1310 | 0.9989363 | -5.249536 | 1 | 1.709376e-07 | 0.003800664 | ['NaN']
66 | P184640 | D23 | GORILLA5 | DCM_LMZO | MZMOTE_LULAB_380_500 | 20190603_211533 | process LMZ | 0.1 | B1 | B1 team member | 2 | -1 | 0 | No Error | 1310 | 0.9979838 | -5.542171 | 1 | 1.885348e-07 | 0.004698496 | ['NaN']
67 | P184640 | D23 | GORILLA5 | DCM_LMZO | MZMOTE_LULAB_380_500 | 20190603_220618 | process LMZ | 0.1 | B1 | B1 team member | 2 | -3 | 0 | No Error | 1310 | 0.9981687 | -6.589053 | 1 | 1.556117e-07 | 0.004886194 | ['NaN']
68 | P184640 | D23 | GORILLA5 | DCM_LMZO | MZMOTE_LULAB_380_500 | 20190603_222311 | process LMZ | 0.1 | B1 | B1 team member | 2 | 2 | 0 | No Error | 1310 | 0.9984357 | -5.626934 | 1 | 1.302277e-07 | 0.004633154 | ['NaN']
69 | P184640 | D23 | GORILLA5 | DCM_LMZO | MZMOTE_LULAB_380_500 | 20190603_221443 | process LMZ | 0.1 | B1 | B1 team member | 3 | 0 | 0 | No Error | 1310 | 0.9982632 | -6.19165 | 1 | 1.358143e-07 | 0.004295274 | ['NaN']
70 | P184640 | D24 | GORILLA5 | DCM_LMZO | MZMOTE_LULAB_380_500 | 20190531_161607 | process LMZ | 0.1 | B1 | B1 team member | -1 | -1 | 2 | IV-fitting | 1310 | 0.9988518 | -5.431787 | 1 | 1.17707e-10 | 1.333762e-10 | ['NaN']
71 | P184640 | D24 | GORILLA5 | DCM_LMZO | MZMOTE_LULAB_380_500 | 20190531_164952 | process LMZ | 0.1 | B1 | B1 team member | -1 | -3 | 2 | IV-fitting | 1310 | 0.9991595 | -5.667716 | 1 | 1.184192e-10 | 1.283487e-10 | ['NaN']
72 | P184640 | D24 | GORILLA5 | DCM_LMZO | MZMOTE_LULAB_380_500 | 20190531_222808 | process LMZ | 0.1 | B1 | B1 team member | -1 | 3 | 2 | IV-fitting | 1310 | 0.9989181 | -6.436407 | 1 | 1.196762e-10 | 1.271337e-10 | ['NaN']
73 | P184640 | D24 | GORILLA5 | DCM_LMZO | MZMOTE_LULAB_380_500 | 20190531_193857 | process LMZ | 0.1 | B1 | B1 team member | -3 | -3 | 2 | IV-fitting | 1310 | 0.9987802 | -6.6572 | 1 | 1.205979e-10 | 1.252065e-10 | ['NaN']
74 | P184640 | D24 | GORILLA5 | DCM_LMZO | MZMOTE_LULAB_380_500 | 20190531_183125 | process LMZ | 0.1 | B1 | B1 team member | -3 | 0 | 2 | IV-fitting | 1310 | 0.9991915 | -5.393341 | 1 | 1.227765e-10 | 1.257093e-10 | ['NaN']
75 | P184640 | D24 | GORILLA5 | DCM_LMZO | MZMOTE_LULAB_380_500 | 20190531_230158 | process LMZ | 0.1 | B1 | B1 team member | -3 | 2 | 2 | IV-fitting | 1310 | 0.9992489 | -6.643724 | 1 | 1.130561e-10 | 1.353872e-10 | ['NaN']
76 | P184640 | D24 | GORILLA5 | DCM_LMZO | MZMOTE_LULAB_380_500 | 20190531_190512 | process LMZ | 0.1 | B1 | B1 team member | -4 | -1 | 2 | IV-fitting | 1310 | 0.9985841 | -7.048968 | 1 | 1.203047e-10 | 1.222319e-10 | ['NaN']
77 | P184640 | D24 | GORILLA5 | DCM_LMZO | MZMOTE_LULAB_380_500 | 20190531_201254 | process LMZ | 0.1 | B1 | B1 team member | 0 | -4 | 2 | IV-fitting | 1310 | 0.999204 | -6.105778 | 1 | 1.223995e-10 | 1.327059e-10 | ['NaN']
78 | P184640 | D24 | GORILLA5 | DCM_LMZO | MZMOTE_LULAB_380_500 | 20190531_154219 | process LMZ | 0.1 | B1 | B1 team member | 0 | 0 | 2 | IV-fitting | 1310 | 0.9983466 | -5.597927 | 1 | 1.200114e-10 | 1.300665e-10 | ['NaN']
79 | P184640 | D24 | GORILLA5 | DCM_LMZO | MZMOTE_LULAB_380_500 | 20190531_175734 | process LMZ | 0.1 | B1 | B1 team member | 0 | 2 | 2 | IV-fitting | 1310 | 0.998903 | -5.590353 | 1 | 1.209331e-10 | 1.291028e-10 | ['NaN']
80 | P184640 | D24 | GORILLA5 | DCM_LMZO | MZMOTE_LULAB_380_500 | 20190531_172343 | process LMZ | 0.1 | B1 | B1 team member | 2 | -1 | 2 | IV-fitting | 1310 | 0.998216 | -5.618329 | 1 | 1.228184e-10 | 1.283068e-10 | ['NaN']
81 | P184640 | D24 | GORILLA5 | DCM_LMZO | MZMOTE_LULAB_380_500 | 20190531_204639 | process LMZ | 0.1 | B1 | B1 team member | 2 | -3 | 2 | IV-fitting | 1310 | 0.9989487 | -5.9894 | 1 | 1.191315e-10 | 1.277203e-10 | ['NaN']
82 | P184640 | D24 | GORILLA5 | DCM_LMZO | MZMOTE_LULAB_380_500 | 20190531_215419 | process LMZ | 0.1 | B1 | B1 team member | 2 | 2 | 2 | IV-fitting | 1310 | 0.9988698 | -5.527716 | 1 | 1.204304e-10 | 1.300245e-10 | ['NaN']
83 | P184640 | D24 | GORILLA5 | DCM_LMZO | MZMOTE_LULAB_380_500 | 20190531_212029 | process LMZ | 0.1 | B1 | B1 team member | 3 | 0 | 2 | IV-fitting | 1310 | 0.9986443 | -5.853426 | 1 | 1.218548e-10 | 1.334181e-10 | ['NaN']
84 | P184640 | D24 | GORILLA5 | DCM_LMZO | MZMOTE_LULAB_380_500 | 20190603_230049 | process LMZ | 0.1 | B1 | B1 team member | -1 | -1 | 0 | No Error | 1310 | 0.998466 | -5.467994 | 1 | 3.047158e-07 | 0.004221569 | ['NaN']
85 | P184640 | D24 | GORILLA5 | DCM_LMZO | MZMOTE_LULAB_380_500 | 20190603_230916 | process LMZ | 0.1 | B1 | B1 team member | -1 | -3 | 0 | No Error | 1310 | 0.9993192 | -5.525676 | 1 | 2.998289e-07 | 0.002944735 | ['NaN']
86 | P184640 | D24 | GORILLA5 | DCM_LMZO | MZMOTE_LULAB_380_500 | 20190604_003352 | process LMZ | 0.1 | B1 | B1 team member | -1 | 3 | 0 | No Error | 1310 | 0.9990406 | -6.539792 | 1 | 2.330585e-07 | 0.004511872 | ['NaN']
87 | P184640 | D24 | GORILLA5 | DCM_LMZO | MZMOTE_LULAB_380_500 | 20190603_235133 | process LMZ | 0.1 | B1 | B1 team member | -3 | -3 | 0 | No Error | 1310 | 0.9987696 | -6.596005 | 1 | 2.549133e-07 | 0.00192262 | ['NaN']
88 | P184640 | D24 | GORILLA5 | DCM_LMZO | MZMOTE_LULAB_380_500 | 20190603_233439 | process LMZ | 0.1 | B1 | B1 team member | -3 | 0 | 0 | No Error | 1310 | 0.9990776 | -5.268949 | 1 | 2.656578e-07 | 0.003493654 | ['NaN']
89 | P184640 | D24 | GORILLA5 | DCM_LMZO | MZMOTE_LULAB_380_500 | 20190604_004219 | process LMZ | 0.1 | B1 | B1 team member | -3 | 2 | 0 | No Error | 1310 | 0.9991269 | -6.539317 | 1 | 2.258531e-07 | 0.004335667 | ['NaN']
90 | P184640 | D24 | GORILLA5 | DCM_LMZO | MZMOTE_LULAB_380_500 | 20190603_234307 | process LMZ | 0.1 | B1 | B1 team member | -4 | -1 | 0 | No Error | 1310 | 0.9988188 | -6.776359 | 1 | 2.633351e-07 | 0.00227457 | ['NaN']
91 | P184640 | D24 | GORILLA5 | DCM_LMZO | MZMOTE_LULAB_380_500 | 20190604_000000 | process LMZ | 0.1 | B1 | B1 team member | 0 | -4 | 0 | No Error | 1310 | 0.9992199 | -5.993927 | 1 | 2.544434e-07 | 0.002145134 | ['NaN']
92 | P184640 | D24 | GORILLA5 | DCM_LMZO | MZMOTE_LULAB_380_500 | 20190603_225223 | process LMZ | 0.1 | B1 | B1 team member | 0 | 0 | 0 | No Error | 1310 | 0.9982941 | -5.580395 | 1 | 3.055918e-07 | 0.005187034 | ['NaN']
93 | P184640 | D24 | GORILLA5 | DCM_LMZO | MZMOTE_LULAB_380_500 | 20190603_232610 | process LMZ | 0.1 | B1 | B1 team member | 0 | 2 | 0 | No Error | 1310 | 0.9989325 | -5.579454 | 1 | 2.787125e-07 | 0.003622514 | ['NaN']
94 | P184640 | D24 | GORILLA5 | DCM_LMZO | MZMOTE_LULAB_380_500 | 20190603_231744 | process LMZ | 0.1 | B1 | B1 team member | 2 | -1 | 0 | No Error | 1310 | 0.9983713 | -5.534558 | 1 | 2.901249e-07 | 0.004256894 | ['NaN']
95 | P184640 | D24 | GORILLA5 | DCM_LMZO | MZMOTE_LULAB_380_500 | 20190604_000826 | process LMZ | 0.1 | B1 | B1 team member | 2 | -3 | 0 | No Error | 1310 | 0.9987607 | -5.957448 | 1 | 2.511984e-07 | 0.004634428 | ['NaN']
96 | P184640 | D24 | GORILLA5 | DCM_LMZO | MZMOTE_LULAB_380_500 | 20190604_002525 | process LMZ | 0.1 | B1 | B1 team member | 2 | 2 | 0 | No Error | 1310 | 0.9980039 | -5.796686 | 1 | 2.305046e-07 | 0.004386544 | ['NaN']
97 | P184640 | D24 | GORILLA5 | DCM_LMZO | MZMOTE_LULAB_380_500 | 20190604_001657 | process LMZ | 0.1 | B1 | B1 team member | 3 | 0 | 0 | No Error | 1310 | 0.9985978 | -5.815928 | 1 | 2.369815e-07 | 0.004200758 | ['NaN']